## 450_1
Date | 2025-10-02 |  | Energy consumption for Batch 1: 572.0 kWh Energy consumption per batch: 1144.0 kWh/ton
Start | 9:00
End | 10:30
Pure ingot | 360 | kg
SILOCON | 65 | kg
Fe | 1.1 | kg
Scrap | 40 | kg
ขี้กลึง | 78 | kg
เวลา (นาที) | กำลังไฟ (kW) | อุณหภูมิที่วัดได้ (°C) | หมายเหตุ
0 | 100 |  |  | 9:05 | 100 kW
2 | 100 |  |  | 9:10 | 200 kW
4 | 100 |  |  | 9:15 | 300 kW
6 | 100 |  |  | 9:20 | 350 kW
8 | 100 |  |  | 9:36 | 450 kW
10 | 200
12 | 200
14 | 200
16 | 300
18 | 300
20 | 350
22 | 350
24 | 350
26 | 350
28 | 350
30 | 350
32 | 350
34 | 350
36 | 450
38 | 450
40 | 450
42 | 450
44 | 450
46 | 450
48 | 450
50 | 450
52 | 450
54 | 450
56 | 450
58 | 450
60 | 450 | 100
62 | 450 | 157
64 | 450 | 220
66 | 450 | 272
68 | 450 | 319
70 | 450 | 362 | เติม SCRAP 40 kg
72 | 450 | 557 | เติมขึ้กลึง78kg
74 | 450 | 608
76 | 450 | 756
78 | 450 | 805
80 | 450 | 836
82 | 450 | 854
84 | 450 | 875
86 | 450 | 896
88 | 450 | 918
90 | 450 | 942
91 | 450 | 950 | อุณหภูมิถึงเป้าหมาย 950°C

## 450_2
Date | 2025-10-01 |  | Energy consumption for Batch 1: 602.0 kWh Energy consumption per batch: 1204.0 kWh/ton
Start | 9:00
End | 10:30
Pure ingot | 380 | kg
SILOCON | 68 | kg
Fe | 1.1 | kg
Scrap | 40 | kg
ขี้กลึง | 58 | kg
เวลา (นาที) | กำลังไฟ (kW) | อุณหภูมิที่วัดได้ (°C) | หมายเหตุ
0 | 100
2 | 100
4 | 100
6 | 100
8 | 100
10 | 200
12 | 200
14 | 200
16 | 300
18 | 300
20 | 350
22 | 350
24 | 350
26 | 350
28 | 350
30 | 350
32 | 350
34 | 350
36 | 450
38 | 450
40 | 450
42 | 450
44 | 450
46 | 450
48 | 450
50 | 450
52 | 450
54 | 450
56 | 450
58 | 450
60 | 450
62 | 450 | 180
64 | 450 | 315
66 | 450 | 550
68 | 450 | 631
70 | 450 | 690 | เติม SCRAP
72 | 450 | 681 | เติมขึ้กลึง
74 | 450 | 671
76 | 450 | 693
78 | 450 | 720
80 | 450 | 732
82 | 450 | 757
84 | 450 | 785
86 | 450 | 810
88 | 450 | 841
90 | 450 | 869
92 | 450 | 898
94 | 450 | 930
95 | 450 | 950 | อุณหภูมิถึงเป้าหมาย 950°C

## 450_3
Date | 2025-10-01 |  | Energy consumption for Batch 1: 604.0 kWh Energy consumption per batch: 1208.0 kWh/ton
Start | 14:00
End | 15:35
Pure ingot | 380 | kg
SILOCON | 68 | kg
Fe | 1.1 | kg
Scrap | 40 | kg
ขี้กลึง | 58 | kg
เวลา (นาที) | กำลังไฟ (kW) | อุณหภูมิที่วัดได้ (°C) | หมายเหตุ
0 | 100
2 | 100
4 | 100
6 | 100
8 | 100
10 | 200
12 | 200
14 | 200
16 | 300
18 | 300
20 | 350
22 | 350
24 | 350
26 | 350
28 | 350
30 | 350
32 | 350
34 | 350
36 | 450
38 | 450
40 | 450
42 | 450
44 | 450
46 | 450
48 | 450
50 | 450
52 | 450
54 | 450
56 | 450
58 | 450
60 | 450
62 | 450 | 238
64 | 450 | 354
66 | 450 | 417
68 | 450 | 464
70 | 450 | 505 | เติม SCRAP
72 | 450 | 656 | เติมขึ้กลึง
74 | 450 | 662
76 | 450 | 627
78 | 450 | 693
80 | 450 | 672
82 | 450 | 746
84 | 450 | 782
86 | 450 | 813
88 | 450 | 844
90 | 450 | 874
92 | 450 | 904
94 | 450 | 926
95 | 450 | 950 | อุณหภูมิถึงเป้าหมาย 950°C

## 450_4
Date | 2025-10-01 |  | Energy consumption for Batch 1: 593.0 kWh Energy consumption per batch: 1186.0 kWh/ton
Start | 17:30
End | 19:00
Pure ingot | 381 | kg
SILOCON | 68 | kg
Fe | 1.1 | kg
Scrap | 40 | kg
ขี้กลึง |  | kg
เวลา (นาที) | กำลังไฟ (kW) | อุณหภูมิที่วัดได้ (°C) | หมายเหตุ
0 | 100
2 | 100
4 | 100
6 | 100
8 | 100
10 | 200
12 | 200
14 | 200
16 | 300
18 | 300
20 | 350
22 | 350
24 | 350
26 | 350
28 | 350
30 | 350
32 | 350
34 | 350
36 | 450
38 | 450
40 | 450
42 | 450
44 | 450
46 | 450
48 | 450
50 | 450
52 | 450
54 | 450
56 | 450
58 | 450
60 | 450
62 | 450 | 544
64 | 450 | 592
66 | 450 | 636
68 | 450 | 686
70 | 450 | 693 | เติม SCRAP
72 | 450 | 710 | เติมขึ้กลึง
74 | 450 | 657
76 | 450 | 741
78 | 450 | 749
80 | 450 | 783
82 | 450 | 810
84 | 450 | 835
86 | 450 | 860
88 | 450 | 887
90 | 450 | 916
92 | 450 | 945
94 | 450 | 950 | อุณหภูมิถึงเป้าหมาย 950°C

## Summary
| Max Energy | Energy Consumption (kWh) | Duration (min) | Efficiency(kWh/min)
| 450 | 572 | 91 | 6.285714
| 450 | 602 | 95 | 6.336842
| 450 | 604 | 95 | 6.357895
| 450 | 593 | 94 | 6.308511
| 500 | 545 | 84 | 6.488095
| 550 | 547 | 86 | 6.360465
| 550 | 547 | 88 | 6.215909
-0.855435 |  | 1. ปรับ Variac 450 KW วัดจริงได้ 444 Kw
-0.7836236 |  | 2. ปรับเป็น 500 KW วัดจริงได้ 449 Kw
0.9679692 |  | 3. ปรับ 550 Kw วัดจริงได้ 457 KW
| Max Energy | Energy Consumption (kWh) | Duration (min)
| 450 | 572 | 91
| 450 | 602 | 95
| 450 | 604 | 95
| 450 | 593 | 94
| 450 | 614 | 92
| 450 | 576 | 88
| 475 | 613 | 94
| 475 | 563 | 75
| 500 | 585 | 84
| 500 | 585 | 84
| 500 | 545 | 84
| 550 | 547 | 86
| 550 | 547 | 88
| Max Energy | Energy Consumption (kWh) | Duration (min)
| 450 | 593 | 94
| 450 | 614 | 92
| 450 | 576 | 88
| 475 | 613 | 94
| 475 | 579 | 90
| 500 | 585 | 84
| 500 | 585 | 84
| 500 | 576 | 84
| 500 | 576 | 86
Cold Start

## 450_5
Date | 2025-11-11 |  | Energy consumption for Batch 1: 614.0 kWh Energy consumption per batch: 1228.0 kWh/ton
Start | 9:30
End | 11:05
Pure ingot | 397 | kg
SILOCON | 71 | kg
Fe | 1.1 | kg | Control A Furnace A
Scrap | 40 | kg | MAX KW from meter | 446 | kW
ขี้กลึง | 40 | kg | Cold start
เวลา (นาที) | กำลังไฟ (kW) | อุณหภูมิที่วัดได้ (°C) | หมายเหตุ
0 | 100
2 | 100
4 | 100
6 | 100
8 | 100
10 | 200
12 | 200
14 | 200
16 | 300
18 | 300
20 | 350
22 | 350
24 | 350
26 | 350
28 | 350
30 | 350
32 | 350
34 | 350
36 | 450 |  | เติม SILICON
38 | 450
40 | 450
42 | 450
44 | 450
46 | 450
48 | 450
50 | 450
52 | 450
54 | 450
56 | 450
58 | 450
60 | 450
62 | 450
64 | 450 | 395 | เติม SCRAP
66 | 450 | 575 | เติม SCRAP
68 | 450 | 606 | เติม SCRAP
70 | 450 | 621 | เติมขึ้กลึง
72 | 450 | 630 | เติมขึ้กลึง
74 | 450 | 654 | เติมขึ้กลึง
76 | 450 | 693
78 | 450 | 717
80 | 450 | 744
82 | 450 | 771
84 | 450 | 806
86 | 450 | 844
88 | 450 | 894
90 | 450 | 928
92 | 450 | 950 | อุณหภูมิถึงเป้าหมาย 950°C

## 450_6
Date | 2025-11-11 |  | Energy consumption for Batch 1: 576.0 kWh Energy consumption per batch: 1152.0 kWh/ton
Start | 12:30
End | 14:00
Pure ingot | 396 | kg
SILOCON | 70 | kg
Fe | 1.1 | kg | Control A Furnace A
Scrap | 40 | kg | MAX KW from meter | 446 | kW
ขี้กลึง | 41 | kg | 1.5 hrs from last batch
เวลา (นาที) | กำลังไฟ (kW) | อุณหภูมิที่วัดได้ (°C) | หมายเหตุ
0 | 100
2 | 100
4 | 100
6 | 100
8 | 100
10 | 200
12 | 200
14 | 200
16 | 300
18 | 300
20 | 350
22 | 350
24 | 350
26 | 350
28 | 350
30 | 350
32 | 350
34 | 350
36 | 450 |  | เติม SILICON
38 | 450
40 | 450
42 | 450
44 | 450
46 | 450
48 | 450
50 | 450
52 | 450
54 | 450
56 | 450
58 | 450
60 | 450
62 | 450 |  |  |  | หมายเลข
64 | 450 | 596 | เติม SCRAP |  | 596
66 | 450 | 675 | เติม SCRAP |  | 675
68 | 450 | 740 | เติมขึ้กลึง |  | 740
70 | 450 | 745 | เติมขึ้กลึง |  | 745
72 | 450 | 771 | เติมขึ้กลึง |  | 771
74 | 450 | 793 |  |  | 793
76 | 450 | 818 |  |  | 818
78 | 450 | 851 |  |  | 851
80 | 450 | 886 |  |  | 886
82 | 450 | 919 |  |  | 919
84 | 450 | 930 |  |  | 930
86 | 450 | 941 |  |  | 941
88 | 450 | 950 | อุณหภูมิถึงเป้าหมาย 950°C |  | 950

## 475_1
Date | 2025-11-10 |  | Energy consumption for Batch 1: 613.0 kWh Energy consumption per batch: 1226.0 kWh/ton
Start | 9:00
End | 11:06
Pure ingot | 399 | kg
SILOCON | 71 | kg
Fe | 1.1 | kg | Control A Furnace A
Scrap | 41 | kg | MAX KW from meter | 471 | kW
ขี้กลึง | 40 | kg | Cold start
เวลา (นาที) | กำลังไฟ (kW) | อุณหภูมิที่วัดได้ (°C) | หมายเหตุ
0 | 100
2 | 100
4 | 100
6 | 100
8 | 100
10 | 200
12 | 200
14 | 200
16 | 300
18 | 300
20 | 350
22 | 350
24 | 350
26 | 350
28 | 350
30 | 350
32 | 350
34 | 350
36 | 475 |  | เติม SILICON
38 | 475
40 | 475
42 | 475
44 | 475
46 | 475
48 | 475
50 | 475
52 | 475
54 | 475
56 | 475
58 | 475
60 | 475
62 | 475
64 | 475 | 367 | เติม SCRAP
66 | 475 | 394 | เติม SCRAP
68 | 475 | 484 | เติม SCRAP
70 | 475 | 552 | เติมขึ้กลึง
72 | 475 | 641 | เติมขึ้กลึง
74 | 475 | 667 | เติมขึ้กลึง
76 | 475 | 685
78 | 475 | 705
80 | 475 | 714
82 | 475 | 739
84 | 475 | 768
86 | 475 | 801
88 | 475 | 840
90 | 475 | 878
92 | 475 | 914
94 | 475 | 950 | อุณหภูมิถึงเป้าหมาย 950°C

## 475_2
Date | 2025-11-10 |  | Energy consumption for Batch 1: 579.0 kWh Energy consumption per batch: 1158.0 kWh/ton
Start | 12:27 |  |  |  | 1:30
End | 13:57
Pure ingot | 396 | kg
SILOCON | 70 | kg
Fe | 1.1 | kg | Control A Furnace A
Scrap | 42 | kg | MAX KW from meter | 470 | kW
ขี้กลึง | 40 | kg | 1.5 hrs from last batch before start
เวลา (นาที) | กำลังไฟ (kW) | อุณหภูมิที่วัดได้ (°C) | หมายเหตุ
0 | 100
2 | 100
4 | 100
6 | 100
8 | 100
10 | 200
12 | 200
14 | 200
16 | 300
18 | 300
20 | 350
22 | 350
24 | 350
26 | 350
28 | 350
30 | 350
32 | 350
34 | 350
36 | 475 |  | เติม SILICON
38 | 475
40 | 475
42 | 475
44 | 475
46 | 475
48 | 475
50 | 475
52 | 475
54 | 475
56 | 475
58 | 475
60 | 475
62 | 475
64 | 475 | 508 | เติม SCRAP
66 | 475 | 699 | เติม SCRAP
68 | 475 | 719 | เติมขึ้กลึง
70 | 475 | 737 | เติมขึ้กลึง
72 | 475 | 751
74 | 475 | 775
76 | 475 | 804
78 | 475 | 835
80 | 475 | 868
82 | 475 | 905
84 | 475 | 940
86 | 475 | 950 | อุณหภูมิถึงเป้าหมาย 950°C

## 500_1
Date | 2025-10-06 |  | Energy consumption for Batch 1: 545.0 kWh Energy consumption per batch: 1090.0 kWh/ton
Start | 11:30
End | 13:00
Pure ingot | 356 | kg
SILOCON | 67 | kg
Fe | 1.1 | kg
Scrap | 40 | kg
ขี้กลึง | 91 | kg
เวลา (นาที) | กำลังไฟ (kW) | อุณหภูมิที่วัดได้ (°C) | หมายเหตุ
0 | 100
2 | 100
4 | 100
6 | 100
8 | 100
10 | 200
12 | 200
14 | 200
16 | 300
18 | 300
20 | 350
22 | 350
24 | 350
26 | 350
28 | 350
30 | 350
32 | 350
34 | 350
36 | 500
38 | 500
40 | 500
42 | 500
44 | 500
46 | 500
48 | 500
50 | 500
52 | 500
54 | 500
56 | 500
58 | 500
60 | 500 | 182
62 | 500 | 208
64 | 500 | 278 | เติม SCRAP
66 | 500 | 394 | เติม SCRAP
68 | 500 | 517
70 | 500 | 600 | เติมขึ้กลึง
72 | 500 | 832 | เติมขึ้กลึง
74 | 500 | 873 | เติมขึ้กลึง
76 | 500 | 890 | เติมขึ้กลึง
78 | 500 | 928 | เติมขึ้กลึง
80 | 500 | 933
82 | 500 | 941
84 | 500 | 950 | อุณหภูมิถึงเป้าหมาย 950°C

## 500_2
Date | 2025-11-10 |  | Energy consumption for Batch 1: 584.0 kWh Energy consumption per batch: 1168.0 kWh/ton
Start | 15:10
End | 16:40
Pure ingot | 396 | kg
SILOCON | 70 | kg
Fe | 1.1 | kg | MAX KW from meter | 490 | kW
Scrap | 40 | kg
ขี้กลึง | 44 | kg
เวลา (นาที) | กำลังไฟ (kW) | อุณหภูมิที่วัดได้ (°C) | หมายเหตุ
0 | 100
2 | 100
4 | 100
6 | 100
8 | 100
10 | 200
12 | 200
14 | 200
16 | 300
18 | 300
20 | 350
22 | 350
24 | 350
26 | 350
28 | 350
30 | 350
32 | 350
34 | 350
36 | 500
38 | 500 |  | เติม SILICON
40 | 500
42 | 500
44 | 500
46 | 500
48 | 500
50 | 500
52 | 500
54 | 500
56 | 500
58 | 500
60 | 500
62 | 500
64 | 500 | 570 | เติม SCRAP
66 | 500 | 606 | เติม SCRAP
68 | 500 | 700 | เติม SCRAP
70 | 500 | 764 | เติมขึ้กลึง
72 | 500 | 800 | เติมขึ้กลึง
74 | 500 | 822
76 | 500 | 844
78 | 500 | 870
80 | 500 | 910
82 | 500 | 945
84 | 500 | 950 | อุณหภูมิถึงเป้าหมาย 950°C

## 500_3
Date | 2025-11-10 |  | Energy consumption for Batch 1: 585.0 kWh Energy consumption per batch: 1170.0 kWh/ton
Start | 17:40
End | 19:10
Pure ingot | 397 | kg
SILOCON | 71 | kg
Fe | 1.1 | kg | MAX KW from meter | 495 | kW
Scrap | 40 | kg
ขี้กลึง | 43 | kg
เวลา (นาที) | กำลังไฟ (kW) | อุณหภูมิที่วัดได้ (°C) | หมายเหตุ
0 | 100
2 | 100
4 | 100
6 | 100
8 | 100
10 | 200
12 | 200
14 | 200
16 | 300
18 | 300
20 | 350
22 | 350
24 | 350
26 | 350
28 | 350
30 | 350
32 | 350
34 | 350
36 | 500
38 | 500 |  | เติม SILICON
40 | 500
42 | 500
44 | 500
46 | 500
48 | 500
50 | 500
52 | 500
54 | 500
56 | 500
58 | 500
60 | 500
62 | 500
64 | 500 | 690 | เติม SCRAP
66 | 500 | 717 | เติม SCRAP
68 | 500 | 720 | เติม SCRAP
70 | 500 | 752 | เติม SCRAP
72 | 500 | 773 | เติมขึ้กลึง
74 | 500 | 810 | เติมขึ้กลึง
76 | 500 | 833 | เติมขึ้กลึง
78 | 500 | 860 | เติมขึ้กลึง
80 | 500 | 896
82 | 500 | 931
84 | 500 | 950 | อุณหภูมิถึงเป้าหมาย 950°C

## 500_4
Date | 2025-11-11 |  | Energy consumption for Batch 1: 576.0 kWh Energy consumption per batch: 1152.0 kWh/ton
Start | 15:10
End | 16:35 |  |  |  |  | 1:25
Pure ingot | 397 | kg |  |  |  | 84
SILOCON | 71 | kg
Fe | 1.1 | kg | MAX KW from meter | 495 | kW
Scrap | 40 | kg
ขี้กลึง | 43 | kg
เวลา (นาที) | กำลังไฟ (kW) | อุณหภูมิที่วัดได้ (°C) | หมายเหตุ
0 | 100
2 | 100
4 | 100
6 | 100
8 | 100
10 | 200
12 | 200
14 | 200
16 | 300
18 | 300
20 | 350
22 | 350
24 | 350
26 | 350
28 | 350
30 | 350
32 | 350
34 | 350
36 | 500
38 | 500 |  | เติม SILICON
40 | 500
42 | 500
44 | 500
46 | 500
48 | 500
50 | 500
52 | 500
54 | 500
56 | 500
58 | 500
60 | 500
62 | 500
64 | 500 | 690 | เติม SCRAP
66 | 500 | 717 | เติม SCRAP
68 | 500 | 720 | เติม SCRAP
70 | 500 | 752 | เติม SCRAP
72 | 500 | 773 | เติมขึ้กลึง
74 | 500 | 810 | เติมขึ้กลึง
76 | 500 | 833 | เติมขึ้กลึง
78 | 500 | 860 | เติมขึ้กลึง
80 | 500 | 896
82 | 500 | 931
84 | 500 | 950 | อุณหภูมิถึงเป้าหมาย 950°C

## 500_5
Date | 2025-11-11 |  | Energy consumption for Batch 1: 576.0 kWh Energy consumption per batch: 1152.0 kWh/ton
Start | 17:37
End | 19:04 |  |  |  |  | 1:27
Pure ingot | 397 | kg |  |  |  | 86
SILOCON | 71 | kg
Fe | 1.1 | kg | MAX KW from meter | 495 | kW
Scrap | 40 | kg
ขี้กลึง | 43 | kg
เวลา (นาที) | กำลังไฟ (kW) | อุณหภูมิที่วัดได้ (°C) | หมายเหตุ
0 | 100
2 | 100
4 | 100
6 | 100
8 | 100
10 | 200
12 | 200
14 | 200
16 | 300
18 | 300
20 | 350
22 | 350
24 | 350
26 | 350
28 | 350
30 | 350
32 | 350
34 | 350
36 | 500
38 | 500 |  | เติม SILICON
40 | 500
42 | 500
44 | 500
46 | 500
48 | 500
50 | 500
52 | 500
54 | 500
56 | 500
58 | 500
60 | 500
62 | 500
64 | 500 | 690 | เติม SCRAP
66 | 500 | 717 | เติม SCRAP
68 | 500 | 720 | เติม SCRAP
70 | 500 | 752 | เติม SCRAP
72 | 500 | 773 | เติมขึ้กลึง
74 | 500 | 810 | เติมขึ้กลึง
76 | 500 | 833 | เติมขึ้กลึง
78 | 500 | 860 | เติมขึ้กลึง
80 | 500 | 896
82 | 500 | 931
84 | 500 | 950 | อุณหภูมิถึงเป้าหมาย 950°C

## 550_1
Date | 2025-10-06 |  | Energy consumption for Batch 1: 547.0 kWh Energy consumption per batch: 1094.0 kWh/ton
Start | 13:30
End | 15:00
Pure ingot | 354 | kg
SILOCON | 66 | kg
Fe | 1.1 | kg
Scrap | 40 | kg
ขี้กลึง | 91 | kg
เวลา (นาที) | กำลังไฟ (kW) | อุณหภูมิที่วัดได้ (°C) | หมายเหตุ
0 | 100
2 | 100
4 | 100
6 | 100
8 | 100
10 | 200
12 | 200
14 | 200
16 | 300
18 | 300
20 | 350
22 | 350
24 | 350
26 | 350
28 | 350
30 | 350
32 | 350
34 | 350
36 | 500
38 | 500
40 | 500
42 | 500
44 | 500
46 | 500
48 | 500
50 | 500
52 | 500
54 | 500
56 | 500
58 | 500
60 | 500 | 365
62 | 500 | 390
64 | 500 | 463 | เติม SCRAP
66 | 500 | 735 | เติมขึ้กลึง
68 | 500 | 634 | เติมขึ้กลึง
70 | 500 | 650 | เติมขึ้กลึง
72 | 500 | 806 | เติมขึ้กลึง
74 | 500 | 845 | เติมขึ้กลึง
76 | 500 | 835
78 | 500 | 834
80 | 500 | 858
82 | 500 | 882
84 | 500 | 912
86 | 500 | 950 | อุณหภูมิถึงเป้าหมาย 950°C

## 550_2
Date | 2025-10-06 |  | Energy consumption for Batch 1: 547.0 kWh Energy consumption per batch: 1094.0 kWh/ton
Start | 15:30
End | 17:00
Pure ingot | 354 | kg
SILOCON | 66 | kg
Fe | 1.1 | kg
Scrap | 40 | kg
ขี้กลึง | 92 | kg
เวลา (นาที) | กำลังไฟ (kW) | อุณหภูมิที่วัดได้ (°C) | หมายเหตุ
0 | 100
2 | 100
4 | 100
6 | 100
8 | 100
10 | 200
12 | 200
14 | 200
16 | 300
18 | 300
20 | 350
22 | 350
24 | 350
26 | 350
28 | 350
30 | 350
32 | 350
34 | 350
36 | 500
38 | 500
40 | 500
42 | 500
44 | 500
46 | 500
48 | 500
50 | 500
52 | 500
54 | 500
56 | 500
58 | 500
60 | 500 | 340
62 | 500 | 383
64 | 500 | 417 | เติม SCRAP
66 | 500 | 514 | เติม SCRAP
68 | 500 | 548
70 | 500 | 563 | เติมขึ้กลึง
72 | 500 | 570 | เติมขึ้กลึง
74 | 500 | 744 | เติมขึ้กลึง
76 | 500 | 803 | เติมขึ้กลึง
78 | 500 | 837 | เติมขึ้กลึง
80 | 500 | 869
82 | 500 | 892
84 | 500 | 912
86 | 500 | 938
88 | 500 | 950 | อุณหภูมิถึงเป้าหมาย 950°C